## new5000
Ra 5000 | 1 | 2 | 3 | 4 | 5
第1刀 | 1.506 | 1.465 | 1.566 | 1.63 | 1.226 | 1.4786
第2刀 | 1.519 | 1.24 | 1.267 | 1.79 | 1.759 | 1.515
第3刀 | 1.479 | 1.703 | 1.412 | 1.555 | 1.394 | 1.5086
第4刀 | 1.021 | 1.075 | 1.272 | 1.269 | 1.313 | 1.19
第5刀 | 1.162 | 1.217 | 1.71 | 1.632 | 1.845 | 1.5132
第6刀 | 1.459 | 1.427 | 1.418 | 1.5 | 1.738 | 1.5084
第7刀 | 1.744 | 1.155 | 1.393 | 1.444 | 1.565 | 1.4602
第8刀 | 2.071 | 1.988 | 2.112 | 2.18 | 2.183 | 2.1068
第9刀 | 1.783 | 2.214 | 2.098 | 1.966 | 1.958 | 2.0038
第10刀 | 1.766 | 2.155 | 2.192 | 2.233 | 1.732 | 2.0156
1.63002

## new7000
Ra7000 | 1 | 2 | 3 | 4 | 5
第1刀 | 0.945 | 0.865 | 0.93 | 1.077 | 1.302 | 1.0238
第2刀 | 1.27 | 1.276 | 1.29 | 1.493 | 1.276 | 1.321
第3刀 | 1.48 | 1.591 | 1.459 | 1.683 | 1.612 | 1.565
第4刀 | 1.091 | 1.235 | 0.85 | 1.241 | 0.932 | 1.0698
第5刀 | 1.084 | 0.989 | 1.035 | 1.049 | 1.122 | 1.0558
第6刀 | 1.679 | 1.961 | 2.166 | 1.895 | 1.785 | 1.8972
第7刀 | 1.222 | 1.464 | 2.116 | 2.019 | 1.425 | 1.6492
第8刀 | 1.359 | 1.663 | 1.533 | 1.272 | 1.483 | 1.462
第9刀 | 1.621 | 1.734 | 2.164 | 1.811 | 1.43 | 1.752
第10刀 | 1.543 | 1.734 | 1.56 | 1.812 | 1.661 | 1.662
1.44578

## new9000
Ra 9000 | 1 | 2 | 3 | 4 | 5 | 平均值
第1刀 | 0.827 | 0.64 | 0.849 | 1.116 | 1.111 | 0.9086
第2刀 | 1.352 | 1.117 | 1.358 | 1.249 | 0.945 | 1.2042
第3刀 | 0.786 | 0.888 | 0.445 | 0.657 | 0.825 | 0.7202
第4刀 | 2.329 | 1.09 | 1.099 | 1.051 | 1.391 | 1.392 | 崩
第5刀 | 2.332 | 1.315 | 1.188 | 1.249 | 1.281 | 1.473
第6刀 | 1.091 | 1.22 | 1.361 | 1.457 | 1.321 | 1.29 | 崩
第7刀 | 0.666 | 1.25 | 1.21 | 1.191 | 0.788 | 1.021
第8刀 | 1.066 | 1.203 | 1.053 | 1.832 | 1.285 | 1.2878
第9刀 | 1.107 | 1.04 | 1.155 | 1.331 | 1.004 | 1.1274 | 崩
第10刀 | [5 empty] | #DIV/0!
1.158244

## old 5000
Ra | 1 | 2 | 3 | 4 | 5
第1刀 | 1.354 | 1.368 | 2.06 | 1.48 | 3.876 | 2.0276
第2刀 | 1.582 | 1.819 | 2.206 | 1.115 | 1.744 | 1.6932
第3刀 | 2.624 | 2.528 | 1.235 | 1.562 | 0.937 | 1.7772
第4刀 | 2.345 | 2.279 | 2.307 | 1.648 | 1.814 | 2.0786
1.89415

## old 7000
Ra | 1 | 2 | 3 | 4 | 5 | 平均
第1刀 | 3.037 | 3.318 | 2.899 | 3.642 | 2.887 | 3.1566
第2刀 | 2.65 | 1.552 | 2.193 | 3.054 | 2.424 | 2.3746
2.7656

## old 9000
Ra | 1 | 2 | 3 | 4 | 5
第1刀 | 1.9368 |  |  |  |  | 1.9368