## 工作表1
Ra | 1 | 2 | 3 | 4 | 5
7000 0 | 3.037 | 3.318 | 2.899 | 3.642 | 2.887 | 3.1566
7000 1 | 2.65 | 1.552 | 2.193 | 3.054 | 2.424 | 2.3746
new 7-0
new 7-1
5000 0 | 1.354 | 1.368 | 2.06 | 1.48 | 3.876 | 2.0276
5000 1 | 1.582 | 1.819 | 2.206 | 1.115 | 1.744 | 1.6932
5000 2 | 2.624 | 2.528 | 1.235 | 1.562 | 0.937 | 1.7772
5000 3 | 2.345 | 2.279 | 2.307 | 1.648 | 1.814 | 2.0786 | 刀子 斷裂